## Moisture content
| Sand | Gravel
Wet sample + pan (g) | 1000 | 1000
Pan (g) | 500 | 500
Dry sample + pan (g) | 995 | 995
Moisture content (%) | 1.01% | 1.01%

## Open time
Actual material data
Static yeild stress [Pa]
Resting time [min] | 0 | 10 | 20 | 30 | 40 | 50 | 60
Original mix for 600-700 Pa | 600 | 700 | 800 | 900 | 1000
Resting time [min] | 40 | 50 | 60 | 70 | 80 | 90 | 100
Mix with 0,2-0,3% plastisizer for 600-700 Pa | 600 | 700 | 800 | 900 | 1000
Resting time [min] | 80 | 90 | 100 | 110 | 120 | 130 | 140
Mix with 0,2-0,3% plastisizer for 600-700 Pa | 600 | 700 | 800 | 900 | 1000
Open time limit
0 | 180
1000 | 1000

## Buildability
Actual material data
Static yeild stress [Pa] | Mixer | Printhead
Resting time [min] | 0 | 1 | 2 | 5 | 10 | 20 | 40 | 60 | Rthix | Athix | R^2
Mix 1 | 500 | 1500 | 1550 | 1600 | 1700 | 2000 | 3500 | 4500 | 2.738095 | 0.9286859 | 0.9768665
Mix 2 | 500 | 1000 | 1050 | 1100 | 1500 | 1800 | 2500 | 3500 | 1.547619 | 0.6866987 | 0.9928184
Mix 3 | 500 | 700 | 700 | 800 | 800 | 900 | 1200 | 1500 | 0.8333333 | 0.2211538 | 0.9890901
Mix (select mix here)
Mix 1 | 500 | 1500 | 1550 | 1600 | 1700 | 2000 | 3500 | 4500 | 2.738095 | 0.9286859 | 0.9768665
Buildability model (Kruger et al. 2020)
Filament shape and print path (Edit here)
Height [mm] | 40
Width [mm] | 80
Print path length [mm] | 50000
Print speed [mm/s] | 1000
Strength corrolation factor | 1.4 | Use Aspect ratio below to read Strength correlation factor from graph
Information
Minimum layer time [min] = | 0.8333333
Aspect ratio= | 0.5 | Use this value as input for Strength Correlation factor
Calculations
Tstatic | 1500
Tdynamic | 500
Rthix | 2.738095
Athix | 0.9286859
Density | 2150
T(t) | 6.026143
mmat | 4.107143
m>T(t)? | FALSE
NL1 (Case0)= | 3.041318
NL2 (Case1)= | 4.554537
Answer
Layer of failure= | 4
Height of failure (mm)= | 160 | If negative, will not fail at any height
Vertical build-up rate (m/h)= | 2.88
Actual heigh= | 200
Safety factor= | 1.25

## Strength
Flexural strength | [10 empty] | Compressive strength
Print | Techniqe | Age | Sample Number | Label | Test specimen | Height [mm] | Width top [mm] | Width bottom [mm] | Force [N] | IBS (Stress in MPa) | Height [mm] | Width top [mm] | Force [N] | Compressive strength [Mpa]
REF | Cast | 7 | 1 | REF-Cast-7-1 | 1 | 40 | 40 | 40 | 3100 | 7.265625 | 40 | 40 | 59400 | 37.125
REF | Cast | 7 | 2 | REF-Cast-7-2 | 2
REF | Cast | 7 | 3 | REF-Cast-7-3 | 3
REF | P | 7 | 1 | REF-P-7-1 | 4
REF | P | 7 | 2 | REF-P-7-2 | 5
REF | P | 7 | 3 | REF-P-7-3 | 6
REF | P | 7 | 4 | REF-P-7-4 | 7
REF | P | 7 | 5 | REF-P-7-5 | 8
REF | P | 7 | 6 | REF-P-7-6 | 9
REF | Cast | 28 | 1 | REF-Cast-28-1 | 10
REF | Cast | 28 | 2 | REF-Cast-28-2 | 11
REF | Cast | 28 | 3 | REF-Cast-28-3 | 12
REF | P | 28 | 1 | REF-P-28-1 | 13
REF | P | 28 | 2 | REF-P-28-2 | 14
REF | P | 28 | 3 | REF-P-28-3 | 15
REF | P | 28 | 4 | REF-P-28-4 | 16
REF | P | 28 | 5 | REF-P-28-5 | 17
REF | P | 28 | 6 | REF-P-28-6 | 18

## Evaporation rate
| C1 | C2 | C3
Tc [°C] | 22
Ta [°C] | 35
rh [%] | 0.05
V [km/h] | 22
ER [kg/m3/h] | 1.182584

## Residuel time
Input
Layer width (mm) | 50
Layer height (mm) | 40
Print speed (mm/s) | 250 | For a layer time >8 min
Hose dia (mm) | 50
Hose length (m) | 45
Batch time of new mix (min) | 10 | Between 10 and 15 min depending on team's speed
Calculations
Flow rate (x1.1) (l/h) | 1980 | max (BP): | 1800 | min (RT): | 700
Hose volume (l) | 88.35729
Volume pump (l) | 50
Volume PH + hose + pump (l) | 176.3573
Answer
Batch size (l) | 330
Residual time (min) | 5.34416