## Raw materials
Copyright © 2020 CEMEX Innovation Holding Ltd., Switzerland, All Rights Reserved
in red: assumption when exact data not known)
| CEMENT | Provider & Description | Density (kg/m3) | Cost/ton
| Cement 1 | MartinMarietta Type II/V | 3100 | 800
| Cement 2 | Aalborg, CEM II / A-LL 52.5N | 3100 | 800
Cement 3
| EXTENDERS | Provider & Description | Density (kg/m3) | Cost/ton
| Addition 1 | Limestone filler | 2200 | 630
| Addition 2 | Fly ash | 2200
| Addition 3 | Slag | 2200
| AGGREGATES | Provider & Description | SSD Density (kg/m3) | Absorption (%) | Generic value | Cost/ton
| Fine aggregate 1 | 0/2 (fine sand) | 2650 | 0% | 0.9% | 80
| Fine aggregate 2 | 0/4 (sand) | 2650 | 0% | 0.9% | 200
| Fine aggregate 3 |  |  | 0% | 0.9%
| Fine aggregate 4 |  |  | 0% | 0.9%
| Coarse aggregate 1 | 4/8 (Gravel) | 2650 | 0% | 0.9% | 273
| Coarse aggregate 2 | 2/8 (Gravel) |  | 0% | 0.9% | 200
| Coarse aggregate 3 |  |  | 0% | 0.9%
| Coarse aggregate 4 |  |  | 0% | 0.9%
| ADMIXTURES | Description | Density (kg/m3) | ASC (%) | Cost/kg
| Admixture 1 | D.FAB 3D α. 1.00 | 1200 | 39% | 10.6392
| Admixture 2 | ISOXEL 5450 | 1400 | 50% | 12.1272
| Admixture 3 | ISOXEL 899 | 2000 | 100% | 15.1032
| Admixture 4 | D.FAB 3D β. 1.00 | 1000 | 39% | 10.582
| Fibres | Fibres: PP 10-12 mm | 1100 | 0% | 15
| FIBERS | Provider & Description | Density (kg/m3) | Price (€/kg)
Fiber 1
Fiber 2
Fiber 3
Note on B9: ====== ID#AAAAJAc3GjY tc={67FF4B42-1693-4B28-9664-EBF5A500044F} (2020-09-18 09:18:17) [Threaded comment] Your version of Excel allows you to read this threaded comment; however, any edits to it will get removed if the file is opened in a newer version of Excel. Learn more: https://go.microsoft.com/fwlink/?linkid=870924 Comment: Addition = solid particles considered as binder (fly ash, slag, silica fume, limestone filler, etc.)
Note on E24: ====== ID#AAAAJAc3Gjk tc={D51F3352-D281-408C-AA13-68E4074D22C7} (2020-09-18 09:18:17) [Threaded comment] Your version of Excel allows you to read this threaded comment; however, any edits to it will get removed if the file is opened in a newer version of Excel. Learn more: https://go.microsoft.com/fwlink/?linkid=870924 Comment: ASC = Active Solid Content

## Cement and acclerators
User guide
Change
Answer
Blended cement type
Cement= | Option A
| Option A | Option B | Option C | Selection
Cement (CEM II or Type I/III) | 350 | 400 | 450 | 350
Fly ash or calcined clay | 150 |  |  | 150
Slag or limestone |  | 100 |  | 0
Estimated total accelerator needed
Climate = | Arid/Tropical
Accelerator dosage (%)= | 0.3%
Polar | 1.5%
Temperate | 1%
Mediterranean | 0.5%
Arid/Tropical | 0.3%

## Gravel to sand ratio
User guide
Change
Use solver for answer
|  | Sand 1 | Sand 2 | Sand 3 | Gravel 1 | Gravel 2 | Gravel 3
Supplier:
Sample nr:
| Sample date: | [6 empty] | Calculations
Sieve # | Sieve size [mm] | [6 empty] | Extender | Sand | Gravel | Proposed | Ideal | Error
| 9.5 | 100 |  |  | 100 |  |  | 0 | 0 | 0 | 0 | 0 | 0
4 | 4.75 | 100 |  |  | 4 |  |  | 0 | 0 | 96 | 36.46512 | 26.79572 | 93.49732
8 | 2 | 88.5 |  |  | 0.5 |  |  | 0 | 11.5 | 3.5 | 7.569767 | 23.60358 | 40.50569
16 | 0.84 | 64.7 |  |  | 0.5 |  |  | 0 | 23.8 | 0 | 12.91473 | 16.03081 | 89.87963
30 | 0.42 | 39.6 |  |  | 0.5 |  |  | 0 | 25.1 | 0 | 13.62016 | 8.995295 | 23.57711
50 | 0.25 | 17.2 |  |  | 0.5 |  |  | 0 | 22.4 | 0 | 12.15504 | 5.116642 | 4.764483
100 | 0.15 | 5.4 |  |  | 0.5 |  |  | 0 | 11.8 | 0 | 6.403101 | 3.995971 | 21.06717
200 | 0.075 | 2.7 |  |  | 0.5 |  |  | 0 | 2.7 | 0 | 1.465116 | 4.143151 | 3.655224
| 0 | 0 |  |  | 0 |  |  | 100 | 2.7 | 0.5 | 9.406977 | 11.31884 | 0
| Option | Quantity | % of mix | Ratio | Comments
Extender= |  | 100 | 7.752%
Sand= | Sand 1 | 700 | 54.26%
Gravel= | Gravel 1 | 490 | 37.98%
Gavel:Sand= |  |  |  | 0.7 | Solve for min error
RMS error= |  | 5.547238 |  |  | Want min error
Sieve # | Sieve size [mm] | Ideal | Proposed | Extender | Sand | Gravel
| 9.5 | 100 | 100 | 100 | 100 | 100
4 | 4.75 | 73.20428 | 63.53488 | 100 | 100 | 4
8 | 2 | 49.60071 | 55.96512 | 100 | 88.5 | 0.5
16 | 0.84 | 33.5699 | 43.05039 | 100 | 64.7 | 0.5
30 | 0.42 | 24.57461 | 29.43023 | 100 | 39.6 | 0.5
50 | 0.25 | 19.45796 | 17.27519 | 100 | 17.2 | 0.5
100 | 0.15 | 15.46199 | 10.87209 | 100 | 5.4 | 0.5
200 | 0.075 | 11.31884 | 9.406977 | 100 | 2.7 | 0.5
| 0 | 0 | 0 | 0 | 0 | 0

## Mix design
Copyright © 2020 CEMEX Innovation Holding Ltd., Switzerland, All Rights Reserved
[29 empty] | Calculation |  | Fine | Coarse |  |  |  | Sand | Gravel
|  | Client: | [26 empty] | G/S = | 0.7 | 58.82% | 41.18% |  |  | Wet sample + container (g) | 1000 | 1000
|  | Date: | [32 empty] | Container (g) | 500 | 500
[29 empty] | Comments | [5 empty] | Dry sample + container (g) | 995 | 995
| Instruction: Select the raw materials to use, their dosages and the batch volume | [14 empty] | Water addition = | 190.0204 | [17 empty] | Moisture content (%) | 1.01% | 1.01%
[6 empty] | BATCH (metric) |  |  |  | BATCH (imperial) |  | Cost/m3 (currecy) | % of total | Air content
| Type | Description | Key parameters | Moisture (%) | Quantities kg/m3 | 1000 | [L] |  |  | 35.31472 | [ft3] |  |  | 2% |  |  |  | L/m3 | SC (kg/m3) | Water (kg/m3) | Mssd (kg/m3) | Mdry (kg/m3) | Mwet (kg/m3) | Excess humidity (kg/m3) | Price (€/kg) | [5 empty] | Key parameters, after adjustments
| Cement | MartinMarietta Type II/V | 450 |  | 450 | 450 | [kg] |  |  | 992.0802 | [lb] | 360 | 40.47% |  |  |  |  | 145.1613 | - | - | - | - | - | - | 360000 | [5 empty] | MartinMarietta Type II/V |  | 450 | [kg/m3]
| Addition | Limestone filler | 0 |  | 0 | 0 | [5 empty] | 0 | 0% |  |  |  |  | 0 | [6 empty] | 0 |  |  | Post-additions |  |  | Limestone filler |  | 0 | [kg/m3]
| Water, efficient | Tap water | 225 |  | 190.0204 | 190.0204 |  |  |  | 418.9232 | [7 empty] | 225 | [6 empty] | 0 |  |  | Water |  | g | Tap water |  | 225 | [kg/m3]
| Admixture 1 | D.FAB 3D α. 1.00 | 1.7% |  | 7.65 | 7.65 | [kg] | 6.375 | [L] | 16.86536 | [lb] | 81.38988 | 9.15% |  |  |  |  | 6.375 | 2.9835 | 4.6665 | - | - | - | - | 81.38988 | 7.65 | 81.38988 | Adm.1 |  | g | D.FAB 3D α. 1.00 |  | 1.7%
| Admixture 2 | ISOXEL 5450 | 0.3% |  | 1.35 | 1.35 |  | 0.9642857 |  | 2.976241 |  | 16.37172 | 1.84% |  |  |  |  | 1.227273 | 0 | 1.35 |  |  |  |  | 20.25 | 1.35 | 20.25 | Adm.2 |  | g | ISOXEL 5450 |  | 0.3%
| Admixture 3 | ISOXEL 899 | 0.3% |  | 1.35 | 1.35 |  |  |  | 2.976241 |  | 20.38932 | 2.292% |  |  |  |  | 1.227273 | 0 | 1.35 |  |  |  |  | 20.25 | 1.35 | 20.25 | Adm.3 |  | g | ISOXEL 899 |  | 0.3%
| Admixture 4 | PP 10-12 mm | 0.2% |  | 2 | 2 |  | 2 |  | 4.409245 |  | 30 | 3.373% |  |  |  |  | 1.818182 | 0 | 2 |  |  |  |  | 30 | 0.9 | 30 | Adm.4 |  | g | PP 10-12 mm |  | 0.2%
| Admixture 5 | D.FAB 3D β. 1.00 | 0.1% |  | 0.45 | 0.45 |  | 0.45 |  | 0.9920802 |  | 4.7619 | 0.5353% | [12 empty] | 0.45 | [6 empty] | 0.1%
| Fine aggregate | 0/4 (sand) | 58.82% | 2% | 967.6064 | 967.6064 | [kg] |  |  | 2133.207 | [lb] | 193.5213 | 21.76%
| Coarse aggregate | 4/8 (Gravel) | 41.18% | 1% | 670.684 | 670.684 |  |  |  | 1478.605 |  | 183.0967 | 20.58% |  |  |  |  | 357.975 | - | - | 948.6337 | 948.6337 | 967.6064 | 18.97267 | 8.964589 | [5 empty] | 0/4 (sand) |  | 58.82%
|  |  |  | Fresh density = | 2291.111 | [kg/m3] |  |  |  |  | Total= | 889.5308 | 100% |  | Vol. left for Agg. SSD = | 608.5575 | L /m3 | 250.5825 |  |  | 664.0436 | 664.0436 | 670.684 | 6.640436 | 6.09592 | [5 empty] | 4/8 (Gravel) |  | 41.18%
[25 empty] | 360167 | [5 empty] | W/C = | 0.5
|  | = cells can be edited | [28 empty] | G/S = | 0.7
| Note: this mix design methodology applies only when using aggregates. Quantities of aggregates are automatically adjusted to get a total volume of concrete of 1m3 | [15 empty] | Air = | 20
Note on P8: ====== ID#AAAAJAc3Gjs tc={0D145D8E-1891-4544-A619-D2C62457E6B4} (2020-09-18 09:18:17) [Threaded comment] Your version of Excel allows you to read this threaded comment; however, any edits to it will get removed if the file is opened in a newer version of Excel. Learn more: https://go.microsoft.com/fwlink/?linkid=870924 Comment: For concrete without air entrainer: 0.5 to 2% (depends on dosage of cement, admixtures, and proportions of fine/coarse aggreagtes). If not measured, 2% is usually used.
Note on D9: ====== ID#AAAAJAc3GjI tc={C326D8E7-60F2-4409-A4E9-58E2E7A71436} (2020-09-18 09:18:17) [Threaded comment] Your version of Excel allows you to read this threaded comment; however, any edits to it will get removed if the file is opened in a newer version of Excel. Learn more: https://go.microsoft.com/fwlink/?linkid=870924 Comment: Binder, Addition and Water: kg/m3 of concrete Admixtures: %, vs total kg. of (Binder+Addition) Aggregates: volumic proportions (%) between them
Note on E9: ====== ID#AAAAJAc3Gjg tc={8FDDA7D6-F50F-4BDC-9C7E-452658C01DED} (2020-09-18 09:18:17) [Threaded comment] Your version of Excel allows you to read this threaded comment; however, any edits to it will get removed if the file is opened in a newer version of Excel. Learn more: https://go.microsoft.com/fwlink/?linkid=870924 Comment: Moisture only applies for aggregates - Oven dry: 0% - Air dry: 0.10-0.20% - SSD = % Absorption - "humid" = Moisture > % Abs.
Note on D12: ====== ID#AAAAJAc3Gjw tc={43D7552F-FF09-4241-87A8-90A72DFE9F71} (2020-09-18 09:18:17) [Threaded comment] Your version of Excel allows you to read this threaded comment; however, any edits to it will get removed if the file is opened in a newer version of Excel. Learn more: https://go.microsoft.com/fwlink/?linkid=870924 Comment: This is the "efficient water". This is used to calculate the W/C (water-cement ratio)
Note on F12: ====== ID#AAAAJAc3GjM tc={5185074F-506A-442B-925A-D038AF874835} (2020-09-18 09:18:17) [Threaded comment] Your version of Excel allows you to read this threaded comment; however, any edits to it will get removed if the file is opened in a newer version of Excel. Learn more: https://go.microsoft.com/fwlink/?linkid=870924 Comment: Water, addition

## In-line dosing
| Stiffener | Accelerator
Cement content (kg/m3) | 450 | 450
Dosage (% of cement) | 0.2% | 2%
Printer speed (mm/s) | 200 | 200
Filament height (mm) | 40 | 40
Filament width (mm) | 100 | 100
Admixture added (l/m3) | 0.9 | 9
Concrete flow rate (m3/h) | 2.88 | 2.88
Admixture flow rate (l/h) | 2.592 | 25.92